## Tabelle1
| ist |  |  | soll
Layer \# | Angle | Polar opening | Polar opening diameter | angle | po target | thk | krempe | abs ist-soll
0 | 90 | 200 | 400 | 90 | 51.175 | 0.125 | 400 | 348.825 | 0
1 | 7.506 | 25.00446 | 50.00891 | 7.506 | 52.31963067 | 0.129 | 400.5 | 2.310718 | 2.310718
2 | 90 | 200.51 | 401.02 | 90 | 52.31963067 | 0.125 | 401.016 | 348.7004 | 0
3 | 90 | 200.76 | 401.52 | 90 | 52.31963067 | 0.125 | 401.516 | 349.2004 | 0
4 | 8.162 | 27.16438 | 54.32875 | 8.162 | 57.07594251 | 0.126 | 402.016 | 2.74719 | 2.74719
5 | 90 | 200.7601 | 401.5202 | 90 | 57.07594251 | 0.125 | 402.52 | 344.4443 | 0
6 | 90 | 201.51 | 403.02 | 90 | 57.07594251 | 0.125 | 403.02 | 345.9441 | 0
7 | 8.203 | 28.24195 | 56.4839 | 8.203 | 57.57459605 | 0.126 | 403.52 | 1.090699 | 1.090699
8 | 90 | 201.7604 | 403.5208 | 90 | 57.57459605 | 0.125 | 404.024 | 345.9462 | 0
9 | 90 | 202.01 | 404.0201 | 90 | 57.57459605 | 0.125 | 404.524 | 346.4455 | 0
10 | 10.819 | 36.54683 | 73.09366 | 10.819 | 76.02655683 | 0.126 | 405.024 | 2.932902 | 2.932902
11 | 90 | 202.76 | 405.52 | 90 | 76.02655683 | 0.125 | 405.528 | 329.4934 | 0
12 | 90 | 202.635 | 405.27 | 90 | 51.175 | 0.125 | 406.028 | 354.095 | 0
13 | 6.651 | 28.24195 | 56.4839 | 6.651 | 47.0831418 | 0.12563 | 406.528 | 9.400755 | 9.400755
14 | 90 | 202.885 | 405.77 | 90 | 47.0831418 | 0.125 | 407.03052 | 358.6868582 | 0
15 | 90 | 202.885 | 405.77 | 90 | 47.0831418 | 0.125 | 407.53052 | 358.6868582 | 0
16 | 7.697 | 28.24195 | 56.4839 | 7.697 | 54.64696838 | 0.12639 | 408.03052 | 1.836929 | 1.836929
17 | 90 | 203.1351 | 406.2702 | 90 | 54.64696838 | 0.125 | 408.53608 | 351.6233 | 0
18 | 90 | 204.51 | 409.02 | 90 | 54.64696838 | 0.125 | 409.03608 | 354.373 | 0
19 | 8.368 | 29.65035 | 59.30071 | 8.368 | 59.59712443 | 0.12645 | 409.53608 | 0.296419 | 0.296419
20 | 90 | 201.7692 | 403.5385 | 90 | 59.59712443 | 0.125 | 410.04188 | 343.9414 | 0
21 | 90 | 201.7692 | 403.5385 | 90 | 59.59712443 | 0.125 | 410.54188 | 343.9414 | 0
22 | 11.128 | 38.14516 | 76.29033 | 11.128 | 79.333121 | 0.12641 | 411.04188 | 3.042796 | 3.042796
23 | 90 | 202.0216 | 404.0432 | 90 | 79.333121 | 0.125 | 411.54752 | 324.71 | 0
24 | 90 | 202.0216 | 404.0432 | 90 | 51.175 | 0.125 | 412.04752 | 352.8682 | 0
25 | 7.812 | 30.71941 | 61.43883 | 7.812 | 56.07446586 | 0.12908 | 412.54752 | 5.364363 | 5.364363
26 | 90 | 202.284 | 404.568 | 90 | 56.07446586 | 0.125 | 413.06384 | 348.4935 | 0
27 | 90 | 206.52 | 413.0401 | 90 | 56.07446586 | 0.125 | 413.56384 | 356.9656 | 0
28 | 8.493 | 30.71941 | 61.43883 | 8.493 | 61.1489722 | 0.12882 | 414.06384 | 0.2898563 | 0.2898563
29 | 90 | 207.27 | 414.54 | 90 | 61.1489722 | 0.125 | 414.57912 | 353.3910278 | 0
30 | 90 | 206.77 | 413.5401 | 90 | 61.1489722 | 0.125 | 415.07912 | 352.3911 | 0
31 | 11.291 | 39.56699 | 79.13398 | 11.291 | 81.37007246 | 0.12603 | 415.57912 | 2.23609 | 2.23609
32 | 90 | 207.0228 | 414.0455 | 90 | 81.37007246 | 0.125 | 416.08324 | 332.6754 | 0
33 | 90 | 207.0228 | 414.0455 | 90 | 81.37007246 | 0.125 | 416.58324 | 332.6754 | 0
34 | 11.346 | 39.56699 | 79.13398 | 11.346 | 82.05242648 | 0.1256 | 417.08324 | 2.918444 | 2.918444
35 | 90 | 207.2763 | 414.5526 | 90 | 82.05242648 | 0.125 | 417.58564 | 332.5002 | 0
36 | 90 | 207.2763 | 414.5526 | 90 | 51.175 | 0.125 | 418.08564 | 363.3776 | 0
37 | 6.92 | 30.71941 | 61.43883 | 6.92 | 50.4351502 | 0.12666 | 418.58564 | 11.00368 | 11.00368
38 | 90 | 207.5284 | 415.0569 | 90 | 50.4351502 | 0.125 | 419.09228 | 364.6217 | 0
39 | 90 | 207.5284 | 415.0569 | 90 | 50.4351502 | 0.125 | 419.59228 | 364.6217 | 0
40 | 8.006 | 33.25039 | 66.50078 | 8.006 | 58.51224565 | 0.12682 | 420.09228 | 7.988535 | 7.988535
41 | 90 | 207.7797 | 415.5593 | 90 | 58.51224565 | 0.125 | 420.59956 | 357.0471 | 0
42 | 90 | 208.9038 | 417.8076 | 90 | 58.51224565 | 0.125 | 421.09956 | 359.2953 | 0
43 | 11.51 | 41.15686 | 82.31372 | 11.51 | 84.1226247 | 0.12617 | 421.59956 | 1.808908 | 1.808908
44 | 90 | 209.158 | 418.316 | 90 | 84.1226247 | 0.125 | 422.10424 | 334.1934 | 0
45 | 90 | 209.158 | 418.316 | 90 | 84.1226247 | 0.125 | 422.60424 | 334.1934 | 0
46 | 11.564 | 41.15686 | 82.31372 | 11.564 | 84.81947976 | 0.12574 | 423.10424 | 2.505763 | 2.505763
47 | 90 | 209.4084 | 418.8169 | 90 | 84.81947976 | 0.125 | 423.6072 | 333.9974 | 0